## ni-al-x
Symbol | Shear modulus | ki(compressibility) | Melting point (K) | Boiling point (k) | Phi(V) | Nws(density) | Vm | a.cf | R.cf | Hform(kJ/mol) | DH(Ni in X)(kJ/mol) | DH(X in Ni)(kJ/mol) | Phi(V) | Nws(density) | Vm | a.cf | R.cf | Hform(kJ/mol) | DH(Al in X)(kJ/mol) | DH(X in Al(kJ/mol) | Ni3Al-X
Li | 0.0431 | 0.0862069 | 453.69 | 1620 | 0.05 | 4.66 | 4.9 | 0.1 | 0.4 | -5.245717 | -22.08737 | 4.951998 | 2.85 | 0.94 | 13 | 0.14 | 0 | -4.932762 | -12.448926 | -14.828394 | -43.717383
Be | 1.46 | 0.00997009 | 1551 | 3243 | 5.05 | 4.66 | 490 | 4.9 | 0.1 | -5.4245717 | -26.928655 | -22.08737 | 5.05 | 4.66 | 4.9 | 0.1 | 0.4 | 0.066386 | 0.228901 | 0.142269 | -38.8970897
Na | 1.46 | 0.00997009 | 370.96 | 1156.1 | 2.7 | 0.55 | 23.78 | 0.14 | 0 | 35.324432 | 91.815776 | 215.788976 | 2.7 | 0.55 | 23.78 | 0.14 | 0 | 20.234528 | 42.532995 | 75.776381 | 22.020056
Mg | 0.035 | 0.1468429 | 922 | 1363 | 3.45 | 1.6 | 14 | 0.1 | 0.4 | -5.882073 | -17.992898 | -29.704609 | 3.45 | 1.6 | 14 | 0.1 | 0.4 | -2.485603 | -5.979547 | -7.483194 | -41.90658
Al | 0.177 | 0.02824859 | 933.52 | 2740 | 4.2 | 2.7 | 10 | 0.07 | 1.9 | -33.538904 | -114.435417 | -150.960908 | [8 empty] | -67.077808
Si | 0.271 | 0.01385042 | 1683 | 2628 | 4.7 | 3.38 | 8.6 | 0.04 | 2.1 | -26.11579 | -123.975179 | -147.900993 | 4.7 | 3.38 | 8.6 | 0.04 | 2.1 | 13.476678 | -9.937826 | -8.987185 | -46.178016
K | 0.405 | 0.01011122 | 336.8 | 1047 | 2.25 | 0.27 | 45.63 | 0.14 | 0 | 61.11089 | 112.764656 | 409.239319 | 2.25 | 0.27 | 45.63 | 0.14 | 0 | 33.080651 | 62.151031 | 170.981313 | 60.652637
Ca | 0.013 | 0.3144654 | 1112 | 1757 | 2.55 | 0.75 | 26.2 | 0.1 | 0.4 | -17.538949 | -39.815815 | -99.822211 | 2.55 | 0.75 | 26.2 | 0.1 | 0.4 | -13.862441 | -28.201392 | -53.596704 | -64.940294
Sc | 0.075 | 0.06578947 | 1814 | 3104 | 3.25 | 2.05 | 15.03 | 0.07 | 0.7 | -42.383291 | -119.711531 | -207.210941 | 3.25 | 2.05 | 15.03 | 0.07 | 0.7 | -68.220803 | -159.347597 | -209.082735 | -144.142998
Ti | 0.319 | 0.01745201 | 1933 | 3560 | 3.8 | 3.51 | 10.58 | 0.04 | 1 | -36.275652 | -117.939131 | -161.542107 | 3.8 | 3.51 | 10.58 | 0.04 | 1 | -61.014863 | -158.935458 | -165.023037 | -130.829419
V | 0.401 | 0.009514748 | 2160 | 3650 | 4.25 | 4.41 | 8.36 | 0.04 | 1 | -17.871557 | -66.224711 | -77.528545 | 4.25 | 4.41 | 8.36 | 0.04 | 1 | -40.301571 | -114.57666 | -101.679564 | -91.712032
Cr | 0.474 | 0.006176652 | 2130 | 2945 | 4.65 | 5.18 | 7.23 | 0.04 | 1 | -6.4396 | -25.795966 | -27.412462 | 4.65 | 5.18 | 7.23 | 0.04 | 1 | -30.279962 | -91.111302 | -73.394658 | -70.258466
Fe | 1.19 | 0.005254861 | 1808 | 3023 | 4.93 | 5.55 | 7.09 | 0.04 | 1 | -1.500324 | -6.023245 | -6.317793 | 4.93 | 5.55 | 7.09 | 0.04 | 1 | -32.115644 | -97.3664 | -77.417642 | -67.154872
Co | 0.831 | 0.005941771 | 1768 | 3143 | 5.1 | 5.36 | 6.7 | 0.04 | 1 | -0.20984 | -0.868234 | -0.876982 | 5.1 | 5.36 | 6.7 | 0.04 | 1 | -43.255284 | -134.069003 | -102.654561 | -77.004028
Cu | 0.765 | 0.005367687 | 1356.6 | 2840 | 4.45 | 3.18 | 7.12 | 0.07 | 0.3 | 3.273577 | 13.637286 | 14.344497 | 4.45 | 3.18 | 7.12 | 0.07 | 0.3 | -15.632777 | -47.16722 | -37.609158 | -45.898104
Zn | 0.46 | 0.007639419 | 692.73 | 1180 | 4.1 | 2.3 | 9.17 | 0.1 | 1.4 | -15.21062 | -56.987401 | -70.957088 | 4.1 | 2.3 | 9.17 | 0.1 | 1.4 | 0.953737 | 2.625121 | 2.477777 | -47.795787
Ge | 0.379 | 0.01672241 | 1210.6 | 3103 | 4.55 | 2.57 | 9.87 | 0.04 | 2.1 | -17.239651 | -77.657636 | -101.55461 | 4.55 | 2.57 | 9.87 | 0.04 | 2.1 | 9.52754 | -7.993966 | -7.924534 | -41.251015
Rb | 0.4 | 0.01295337 | 312.2 | 961 | 2.1 | 0.22 | 56.07 | 0.14 | 0 | 63.687027 | 107.020808 | 445.58029 | 2.1 | 0.22 | 56.07 | 0.14 | 0 | 32.416301 | 59.616022 | 188.155406 | 62.564424
Sr | 0.0102 | 0.3184713 | 1042 | 1657 | 2.4 | 0.59 | 33.93 | 0.1 | 0.4 | -10.725813 | -21.326253 | -63.524489 | 2.4 | 0.59 | 33.93 | 0.1 | 0.4 | -9.477649 | -18.415468 | -41.581996 | -53.742366
Y | 0.0533 | 0.0862069 | 1795 | 3611 | 3.2 | 1.77 | 19.9 | 0.07 | 0.7 | -36.956246 | -89.043145 | -185.840308 | 3.2 | 1.77 | 19.9 | 0.07 | 0.7 | -68.70516 | -149.597745 | -236.679385 | -139.20031
Zr | 0.263 | 0.0273224 | 2125 | 4650 | 3.45 | 2.8 | 14 | 0.04 | 1 | -54.917459 | -152.755591 | -252.185347 | 3.45 | 2.8 | 14 | 0.04 | 1 | -83.168793 | -197.534868 | -247.207963 | -171.625156
Nb | 0.348 | 0.0120048 | 2741 | 5015 | 4.05 | 4.41 | 10.8 | 0.04 | 1 | -31.88846 | -101.505265 | -140.953256 | 4.05 | 4.41 | 10.8 | 0.04 | 1 | -44.809042 | -116.303347 | -122.426298 | -110.236406
Mo | 0.382 | 0.005875441 | 2890 | 4885 | 4.65 | 5.55 | 9.4 | 0.04 | 1 | -7.680233 | -26.073625 | -33.005832 | 4.65 | 5.55 | 9.4 | 0.04 | 1 | -24.800146 | -67.841239 | -65.099703 | -66.019283
Ru | 1.18 | 0.003669725 | 2583 | 4173 | 5.4 | 6.13 | 8.2 | 0.04 | 1 | 0.5001 | 1.800539 | 2.08089 | 5.4 | 6.13 | 8.2 | 0.04 | 1 | -48.411139 | -139.561545 | -122.266741 | -81.449943
Rh | 1.63 | 0.002873563 | 2239 | 4000 | 5.4 | 5.45 | 8.3 | 0.04 | 1 | -0.952881 | -3.40492 | -3.967007 | 5.4 | 5.45 | 8.3 | 0.04 | 1 | -64.299937 | -184.630623 | -163.063138 | -98.791722
Pd | 1.5 | 0.003696858 | 1825 | 3413 | 5.45 | 4.66 | 8.9 | 0.04 | 1 | -0.066839 | -0.228375 | -0.278748 | 5.45 | 4.66 | 8.9 | 0.04 | 1 | -84.787387 | -238.284524 | -220.473218 | -118.39313
Ag | 0.521 | 0.005530973 | 1235.08 | 2485 | 4.35 | 2.52 | 10.25 | 0.07 | 0.15 | 16.015176 | 53.304147 | 71.484896 | 4.35 | 2.52 | 10.25 | 0.07 | 0.15 | -8.889208 | -23.519615 | -23.909994 | -26.412936
Cd | 0.292 | 0.009930487 | 594.1 | 1038 | 4.05 | 1.91 | 13 | 0.1 | 1.4 | -5.91619 | -17.914141 | -28.148955 | 4.05 | 1.91 | 13 | 0.1 | 1.4 | 5.084157 | 12.521982 | 14.915414 | -34.370937
Cs | 0.246 | 0.02139495 | 301.55 | 951.6 | 1.95 | 0.17 | 69.23 | 0.14 | 0 | 68.368466 | 105.526388 | 505.663185 | 1.95 | 0.17 | 69.23 | 0.14 | 0 | 33.33627 | 60.314558 | 219.087889 | 68.165832
Ba | 0.0066 | 0.4926108 | 1002 | 1910 | 2.32 | 0.53 | 38.1 | 0.1 | 0.5 | -12.124797 | -22.815298 | -73.419853 | 2.32 | 0.53 | 38.1 | 0.1 | 0.5 | -8.889685 | -16.979926 | -41.420861 | -54.553386
Hf | 0.05 | 0.09708738 | 2503 | 5470 | 3.6 | 3.05 | 13.45 | 0.04 | 1 | -47.612476 | -134.938579 | -216.897743 | 3.6 | 3.05 | 13.45 | 0.04 | 1 | -75.317916 | -181.5091 | -221.163401 | -156.469296
Ta | 0.54 | 0.009182736 | 3269 | 5698 | 4.05 | 4.33 | 10.81 | 0.04 | 1 | -31.237286 | -99.376622 | -138.08253 | 4.05 | 4.33 | 10.81 | 0.04 | 1 | -46.205299 | -119.891847 | -126.281611 | -110.981489
W | 0.7 | 0.004997501 | 3680 | 5930 | 4.8 | 5.93 | 9.55 | 0.04 | 1 | -3.331179 | -11.142264 | -14.254317 | 4.8 | 5.93 | 9.55 | 0.04 | 1 | -20.556163 | -56.044136 | -54.349943 | -57.426246
Re | 1.56 | 0.003094059 | 3453 | 5900 | 5.2 | 6.33 | 8.85 | 0.04 | 1 | 2.414829 | 8.349675 | 10.153189 | 5.2 | 6.33 | 8.85 | 0.04 | 1 | -30.299463 | -85.041177 | -78.389538 | -61.423538
Os | 1.82 | 0.002690342 | 3327 | 5300 | 5.4 | 6.33 | 8.45 | 0.04 | 1 | 1.3528 | 4.780486 | 5.636557 | 5.4 | 6.33 | 8.45 | 0.04 | 1 | -43.827239 | -125.117062 | -111.828975 | -76.013343
Ir | 2.14 | 0.002164502 | 2683 | 4403 | 5.55 | 6.13 | 8.52 | 0.04 | 1 | -1.578825 | -5.52261 | -6.54749 | 5.55 | 6.13 | 8.52 | 0.04 | 1 | -61.093219 | -174.24 | -156.59369 | -96.210948
Pt | 2.14 | 0.002610966 | 2045 | 4100 | 5.65 | 5.64 | 9.1 | 0.04 | 1 | -5.074512 | -16.992251 | -21.04986 | 5.65 | 5.64 | 9.1 | 0.04 | 1 | -82.880335 | -232.053528 | -217.912648 | -121.493751
Au | 0.622 | 0.003593245 | 1337.58 | 3080 | 5.15 | 3.87 | 10.2 | 0.07 | 0.3 | 7.801667 | 24.81848 | 33.175134 | 5.15 | 3.87 | 10.2 | 0.07 | 0.3 | -37.366485 | -99.514156 | -100.836628 | -63.103722
Pb | 0.281 | 0.005773672 | 600.65 | 2013 | 4.1 | 1.52 | 18.28 | 0.04 | 2.1 | 1.974497 | 4.658947 | 9.188457 | 4.1 | 1.52 | 18.28 | 0.04 | 2.1 | 14.807381 | 33.69207 | 50.370758 | -16.757026
B | 0.055 | 0.02331002 | 2348 | 4273 | 5.3 | 5.36 | 4.7 | 0.07 | 1.9 | -20.601505 | -145.250581 | -115.82985 | 5.3 | 5.36 | 4.7 | 0.07 | 1.9 | 14.827502 | -0.610993 kJ/mol | -0.369347 | -39.312907
Ce | 0.14 | 0.04545455 | 1071 | 3633 | 4.1 | 1.52 | 18.28 | 0.04 | 2.1 | 1.974497 | 4.658947 | 9.188457 | 3.18 | 1.69 | 21.62 | 0.07 | 0.7 | -68.42254 | -146.419014 | -244.813073 | -99.986947
La | 0.14 | 0.03571429 | 1193 | 3737 | 3.18 | 1.69 | 21.62 | 0.07 | 0.7 | -34.896233 | -80.437853 | -177.419617 | 3.17 | 1.64 | 22.55 | 0.07 | 0.7 | -67.728262 | -143.745557 | -247.186906 | -136.163399
Pr | 0.16 | 0.03448276 | 1204 | 3563 | 3.17 | 1.64 | 22.55 | 0.07 | 0.7 | -32.811013 | -73.982522 | -167.827918 | 3.19 | 1.73 | 20.79 | 0.07 | 0.7 | -68.646973 | -148.082372 | -241.216135 | -134.99689
Pm | 0.18 | 0.03030303 | 1373 | 3273 | 3.19 | 1.73 | 20.79 | 0.07 | 0.7 | -36.045822 | -84.828661 | -182.284461 | 3.19 | 1.77 | 20.25 | 0.07 | 0.7 | -69.664871 | -151.089432 | -241.834046 | -139.249597
Sm | 0.2 | 0.02631579 | 1345 | 2076 | 3.19 | 1.77 | 20.25 | 0.07 | 0.7 | -38.487035 | -91.889042 | -194.022064 | 3.2 | 1.77 | 20.01 | 0.07 | 0.7 | -68.78512 | -149.597745 | -237.550768 | -140.811059
Dy | 0.25 | 0.02439024 | 1685 | 2840 | 3.2 | 1.77 | 20.01 | 0.07 | 0.7 | -37.069004 | -89.043145 | -186.524518 | 3.21 | 1.82 | 19 | 0.07 | 0.7 | -68.936699 | -151.660779 | -232.653192 | -139.544607
Gd | 0.22 | 0.02631579 | 1586 | 3523 | 3.21 | 1.82 | 19 | 0.07 | 0.7 | -38.35577 | -94.781309 | -191.806129 | 3.2 | 1.77 | 19.9 | 0.07 | 0.7 | -68.70516 | -149.597745 | -236.679385 | -140.599834
Tb | 0.22 | 0.02583979 | 1629 | 3503 | 3.2 | 1.77 | 19.9 | 0.07 | 0.7 | -36.956246 | -89.043145 | -185.840308 | 3.21 | 1.82 | 19.32 | 0.07 | 0.7 | -69.191277 | -151.660779 | -235.25816 | -139.686427
Ho | 0.26 | 0.025 | 1747 | 2973 | 3.21 | 1.82 | 19.32 | 0.07 | 0.7 | -38.715985 | -94.781309 | -193.953742 | 3.22 | 1.82 | 18.76 | 0.07 | 0.7 | -68.056585 | -150.191509 | -228.454967 | -140.311474
Er | 0.28 | 0.02272727 | 1770 | 3141 | 3.22 | 1.82 | 18.76 | 0.07 | 0.7 | -36.963546 | -91.948317 | -184.502838 | 3.22 | 1.86 | 18.45 | 0.07 | 0.7 | -69.003632 | -152.860213 | -229.945743 | -139.506082
Ni3X
Al-X

## ti-al-x
Elements | Elemental descriptors
| Atomic No. | Atomic Weight | Atomic Radius | Work Function | MB Electronegativity | Cohesive Energy | Cal B | Cal G | B/G
Li | 3 | 6.94 | 1.52 | 2.9 | 0.9 | 158 | 62.337 | 23.6414 | 2.636773
Be | 4 | 9.0122 | 1.13 | 4.98 | 1.45 | 320 | 91.608 | 71.816 | 1.275593
Na | 11 | 22.99 | 1.54 | 2.75 | 0.89 | 107 | 60.7563 | 23.366 | 2.600201
Mg | 12 | 24.305 | 1.6 | 3.66 | 1.31 | 145 | 70.191 | 28.194 | 2.489572
Al | 13 | 26.982 | 1.43 | 4.28 | 1.64 | 327 | 82.335 | 31.39 | 2.622969
Si | 14 | 28.085 | 1.17 | 4.85 | 1.98 | 446 | 91.146 | 35.946 | 2.535637
K | 19 | 39.0938 | 2.27 | 2.3 | 0.8 | 90.1 | 59.5584 | 22.618 | 2.63323
Ca | 20 | 40.078 | 1.97 | 2.87 | 1.17 | 178 | 63.525 | 24.726 | 2.569158
Ti | 22 | 47.867 | 1.45 | 4.33 | 1.86 | 468 | 93.192 | 35.81 | 2.602402
Cr | 24 | 51.9962 | 1.25 | 4.5 | 2 | 395 | 121.308 | 62.636 | 1.936714
Fe | 26 | 55.845 | 1.24 | 4.5 | 1.67 | 413 | 114.048 | 50.43 | 2.261511
Co | 27 | 58.93319 | 1.25 | 5 | 1.72 | 424 | 121.671 | 48.662 | 2.500329
Ni | 28 | 58.6934 | 1.25 | 5.15 | 1.76 | 428 | 119.988 | 48.186 | 2.490101
Ge | 32 | 72.64 | 1.23 | 5 | 1.99 | 372 | 83.985 | 35.776 | 2.347523
Rb | 37 | 85.4678 | 2.475 | 2.16 | 0.8 | 82.2 | 59.5452 | 22.5228 | 2.643774
Cs | 55 | 132.9054 | 2.654 | 2.14 | 0.77 | 77.6 | 59.1789 | 22.4004 | 2.641868
Ba | 56 | 137.327 | 2.17 | 2.7 | 1.08 | 183 | 61.908 | 23.876 | 2.592897
Pb | 82 | 207.2 | 1.75 | 4.25 | 1.92 | 196 | 72.666 | 24.046 | 3.021958
Cu | 29 | 63.546 | 1.28 | 4.65 | 1.08 | 336 | 101.706 | 37.816 | 2.689497
Rh | 45 | 102.9055 | 1.34 | 4.98 | 1.99 | 554 | 147.774 | 73.176 | 2.019433
Pt | 78 | 195.084 | 1.38 | 5.65 | 1.91 | 564 | 150.348 | 43.324 | 3.470317
Ir | 77 | 192.217 | 1.36 | 5.27 | 1.87 | 670 | 184.899 | 94.936 | 1.947617
Ru | 44 | 101.07 | 1.34 | 4.71 | 1.97 | 650 | 173.349 | 77.596 | 2.233994
Re | 75 | 186.207 | 1.37 | 4.96 | 2.06 | 775 | 181.17 | 84.056 | 2.155349
Au | 79 | 196.9665 | 1.44 | 5.1 | 1.19 | 368 | 115.665 | 31.73 | 3.645288
Ag | 47 | 107.8862 | 1.44 | 4.26 | 1.07 | 284 | 91.74 | 32.104 | 2.857588
Pd | 46 | 106.42 | 1.38 | 5.12 | 2.08 | 376 | 118.173 | 39.89 | 2.962472
Os | 76 | 190.23 | 1.35 | 4.83 | 1.85 | 788 | 210.969 | 94.936 | 2.222223
Mn | 25 | 54.93804 | 1.24 | 4.1 | 2.04 | 282 | 78.177 | 62.636 | 1.248116
Cd | 48 | 112.441 | 1.49 | 4.22 | 1.4 | 112 | 73.9332 | 30.54 | 2.420864
Zn | 30 | 65.38 | 1.33 | 4.33 | 1.44 | 130 | 78.243 | 35.062 | 2.231561
La | 57 | 138.9055 | 1.88 | 3.5 | 1.35 | 431 | 66.528 | 27.344 | 2.433002
Mo | 42 | 95.96 | 1.36 | 4.6 | 1.94 | 658 | 148.434 | 62.296 | 2.382721
Y | 39 | 88.90585 | 1.81 | 3.1 | 1.41 | 422 | 70.587 | 31.118 | 2.268366
W | 74 | 183.84 | 1.37 | 4.55 | 1.79 | 859 | 165.165 | 75.216 | 2.195876
Nb | 41 | 92.90638 | 1.43 | 4.3 | 2.03 | 730 | 114.675 | 35.164 | 3.261148
Zr | 40 | 91.224 | 1.6 | 4.05 | 1.7 | 603 | 85.998 | 34.008 | 2.528758
Sc | 21 | 44.95591 | 1.61 | 3.5 | 1.5 | 376 | 77.418 | 33.022 | 2.344437
Hf | 72 | 178.49 | 1.56 | 3.9 | 1.73 | 621 | 94.446 | 40.536 | 2.329929
Ta | 73 | 180.9478 | 1.43 | 4.25 | 1.94 | 782 | 124.542 | 45.976 | 2.708848
V | 23 | 50.9415 | 1.32 | 4.3 | 2.22 | 512 | 111.936 | 38.292 | 2.923222