## co3al-x isomap
Elemental Addition to Co3Al | Enthalpy | Lattice Mismatch | Coeficient of Thermal Expansion | Cohesive Energy | Work Function | Wigner-Seitz cell density | Volume | Bulk Modulus | Shear Modulus | Relative Melting Temperature
Ag | 0.20728 | 0.1822016 | 19.2 | 2.95 | 4.35 | 2.52 | 12.25 | 100.7 | 28.65 | 1235
Al | -0.31092 | 0.124966 | 23.03 | 3.39 | 4.2 | 2.7 | 10 | 72.18 | 26.57 | 934
Au | 0.082912 | 0.130723 | 14.16 | 3.81 | 5.15 | 3.87 | 10.2 | 173.2 | 27.57 | 1338
B | -0.217644 | 0.1254486 | 5 | 5.81 | 5.3 | 5.36 | 4.7 | 178.5 | 203.1 | 2365
Cd | -0.010364 | 0.198241 | 29.8 | 1.16 | 4.05 | 1.91 | 13 | 46.75 | 24.13 | 594
Cr | -0.041456 | 0.02505788 | 6.2 | 4.1 | 4.65 | 5.18 | 7.23 | 190.3 | 116.7 | 2133
Cu | 0.062184 | 0.02006274 | 16.5 | 3.49 | 4.45 | 3.18 | 7.12 | 131 | 45.13 | 1358
Fe | -0.010364 | 0.01868255 | 12.3 | 4.28 | 4.93 | 5.55 | 7.09 | 168.3 | 81.52 | 1811
Ga | -0.238372 | 0.1724026 | 20 | 2.81 | 4.1 | 2.25 | 11.82 | 56.9 | 37.47 | 303
Ge | -0.15546 | 0.121141 | 5.57 | 3.85 | 4.55 | 2.57 | 9.87 | 77.24 | 39.24 | 1211
Hf | -0.404196 | 0.2072842 | 5.9 | 6.44 | 3.6 | 3.05 | 13.45 | 108.9 | 52.97 | 2504
Hg | 0.05182 | 0.2192882 | 49 | 0.67 | 4.2 | 1.91 | 14.08 | 28.25 | 10.01 | 234
In | -0.041456 | 0.2479188 | 33 | 2.52 | 3.9 | 1.6 | 15.75 | 41.09 | 3.728 | 430
Ir | -0.041456 | 0.07697867 | 6.4 | 6.94 | 5.55 | 6.13 | 8.52 | 355.1 | 209.9 | 2720
La | -0.217644 | 0.332718 | 4.9 | 4.47 | 3.17 | 1.64 | 22.55 | 24.3 | 14.91 | 1194
Mn | -0.05182 | 0.03039282 | 22 | 2.92 | 4.45 | 4.17 | 7.35 | 59.67 | 76.52 | 1520
Mo | -0.05182 | 0.1067309 | 5.43 | 6.82 | 4.65 | 5.55 | 9.4 | 272.6 | 115.8 | 2895
Nb | -0.269464 | 0.1471283 | 7.07 | 7.57 | 4.05 | 4.41 | 10.8 | 170.3 | 37.47 | 2750
Ni | 0 | 0.00502521 | 13.3 | 4.44 | 5.2 | 5.36 | 6.6 | 186.4 | 75.05 | 1728
Os | 0 | 0.0744369 | 6 | 8.17 | 5.4 | 6.33 | 8.45 | 417.9 | 209.9 | 3306
Pd | -0.020728 | 0.09030683 | 11.2 | 3.89 | 5.45 | 4.66 | 8.9 | 180.9 | 51.11 | 1827
Pt | -0.082912 | 0.09702068 | 9 | 5.84 | 5.65 | 5.64 | 9.1 | 278.4 | 61.02 | 2045
Re | 0.020728 | 0.08859688 | 6.63 | 8.03 | 5.2 | 6.33 | 8.85 | 371.8 | 178.5 | 3459
Rh | -0.020728 | 0.06889448 | 8.4 | 5.75 | 5.4 | 5.45 | 8.3 | 270.6 | 147.2 | 2236
Ru | -0.010364 | 0.06512478 | 9.1 | 6.74 | 5.4 | 6.13 | 8.2 | 320.9 | 159.9 | 2527
Sc | -0.342012 | 0.2360963 | 10 | 3.9 | 3.25 | 2.05 | 15.03 | 57.29 | 31.29 | 1814
Si | -0.248736 | 0.07984968 | 4.2 | 4.63 | 4.7 | 3.38 | 8.6 | 98.88 | 39.73 | 1687
Sn | -0.145096 | 0.2564747 | 5.3 | 3.14 | 4.15 | 1.9 | 16.3 | 110.9 | 18.44 | 505
Ta | -0.269464 | 0.1473914 | 6.6 | 8.1 | 4.05 | 4.33 | 10.81 | 200.1 | 68.67 | 3293
Tc | 0 | 0.08127186 | 8.06 | 6.85 | 5.3 | 5.93 | 8.64 | 297.2 | 142.2 | 2477
Ti | -0.31092 | 0.1412573 | 8.35 | 4.85 | 3.8 | 3.51 | 10.58 | 105.2 | 39.34 | 1946
V | -0.145096 | 0.07112735 | 8.3 | 5.31 | 4.25 | 4.41 | 8.36 | 162 | 46.5 | 2202
W | -0.010364 | 0.1114324 | 4.59 | 8.9 | 4.8 | 5.93 | 9.55 | 323.3 | 153 | 3695
Y | -0.269464 | 0.3043236 | 10.6 | 4.37 | 3.2 | 1.77 | 19.9 | 36.62 | 25.8 | 1801
Zn | -0.124368 | 0.09932421 | 25 | 1.35 | 4.1 | 2.3 | 9.17 | 59.85 | 37.18 | 693
Zr | -0.476744 | 0.217804 | 5.78 | 6.25 | 3.45 | 2.8 | 14 | 83.35 | 34.14 | 2128

## Isomap
Elemental Addition to Co3Al | Isomap1 | Isomap2 | Isomap3
Ag | -1.430506 | -4.75904 | -0.2123393
Al | -3.769539 | -0.1584958 | 1.687873
Au | 0.563289 | -3.242908 | -1.376563
B | 5.449788 | -0.5405128 | -0.1683847
Cd | -4.402592 | -3.145522 | -0.1141821
Cr | 1.727759 | -0.100666 | -0.09605111
Cu | 0.7127663 | -3.37808 | 1.440612
Fe | 1.172098 | -0.9709339 | 0.03375045
Ga | -4.472011 | -0.751796 | 0.6169859
Ge | -2.179651 | 0.5802213 | -1.505561
Hf | -1.247879 | 3.577337 | 0.3547499
Hg | -5.249672 | -4.803628 | 0.3604722
In | -5.248889 | -3.245881 | -0.5102608
Ir | 5.025929 | -0.2426186 | 0.09369902
La | -5.427295 | 4.362612 | 0.2151076
Mn | 0.03159787 | -2.99467 | 1.963708
Mo | 3.681527 | 2.158403 | 0.8508715
Nb | 0.1361184 | 2.640452 | 1.306658
Ni | 1.654066 | -1.220317 | 0.234394
Os | 5.879881 | -0.07209372 | -0.1018383
Pd | 0.9368162 | -1.453673 | -1.836679
Pt | 2.783459 | -1.545153 | -2.198304
Re | 5.49419 | 0.3420224 | 0.03485063
Rh | 3.474125 | -0.3884182 | 0.04828108
Ru | 4.175494 | -0.09272849 | -0.05522288
Sc | -2.861791 | 3.75369 | -0.6324169
Si | -1.175777 | 0.6222824 | -2.021094
Sn | -4.838826 | 1.200105 | -1.178164
Ta | 1.068208 | 3.117432 | 0.8966807
Tc | 3.939538 | 0.03073206 | -0.1164375
Ti | -1.645271 | 1.732431 | 0.01713062
V | 0.03143559 | 1.033181 | -0.3125386
W | 5.042796 | 1.763569 | 0.7567204
Y | -4.415386 | 4.253045 | -0.4803253
Zn | -2.816285 | -1.988727 | 1.917897
Zr | -1.799511 | 3.928345 | 0.08592006

## PCA analysis
T | PC1 | PC2 | PC3 | PC4 | P | PC1 | PC2 | PC3 | PC4
[10 empty] | PC | Eigenvalues of cov(X)
Ag | 1.581534 | -1.585779 | 1.347567 | 0.6772418 | Enthalpy | -0.1388539 | -0.4909488 | 0.5536933 | 0.3043478
Al | 1.927262 | -0.472363 | -1.192514 | -0.7293545 | Lattice Mismatch | 0.3006583 | 0.3168621 | 0.4797673 | -0.02594275 | 1 | 6.02
Au | 0.1085264 | -1.442811 | 0.5569502 | 0.9393373 | Coeficient of Thermal Expansion | 0.2218634 | -0.4429677 | 0.2066782 | -0.7852506 | 2 | 2.25
B | -2.438137 | 0.267136 | -0.7471955 | -0.4752347 | Cohesive Energy | -0.3071024 | 0.4076772 | 0.106282 | -0.1342163 | 3 | 0.798
Cd | 3.139934 | -1.720473 | 0.6466402 | -0.3511863 | Work Function | -0.3325605 | -0.3026679 | 0.08609302 | 0.2764482 | 4 | 0.347
Cr | -1.589114 | -0.7286807 | -0.7477857 | 0.2922188 | Wigner-Seitz cell density | -0.399309 | -0.02140996 | 0.01100416 | -0.06764653 | 5 | 0.27
Cu | 0.1053293 | -1.912811 | -0.7082403 | 0.3074755 | Volume | 0.3031623 | 0.2982921 | 0.519095 | 0.1489662 | 6 | 0.164
Fe | -1.362945 | -1.37564 | -0.7104527 | 0.2163186 | Bulk Modulus | -0.3829101 | 0.04300076 | 0.3009268 | -0.007098101 | 7 | 0.0621
Ga | 2.574376 | -0.5350511 | -0.55646 | -0.1452012 | Shear Modulus | -0.3596847 | 0.0353598 | 0.1955602 | -0.32047 | 8 | 0.0498
Ge | 0.9747442 | -0.150074 | -0.9031439 | 0.946768 | Relative Melting Temperature | -0.3299152 | 0.3346681 | 0.05866763 | -0.2571475 | 9 | 0.0255
Hf | 1.097749 | 2.648097 | -0.5608167 | -0.4510846 | [5 empty] | 10 | 0.0184
Hg | 3.963945 | -2.930036 | 1.425134 | -1.469678
In | 3.789218 | -1.09438 | 1.232152 | -0.5571037
Ir | -3.694455 | 0.06240699 | 0.7863369 | -0.2254675
La | 3.931304 | 2.584523 | 1.488291 | 0.9132983
Mn | 0.2376735 | -1.813736 | -1.020212 | -0.5647153
Mo | -2.171653 | 0.6674178 | 0.3916193 | -0.01205542
Nb | -0.3577333 | 1.837165 | -0.5116352 | -0.3113942
Ni | -1.537269 | -1.653461 | -0.7364794 | 0.2992367
Os | -4.348215 | 0.4729886 | 1.159596 | -0.4272112
Pd | -0.8053765 | -1.162374 | -0.1249022 | 0.7497023
Pt | -1.85835 | -0.4126698 | 0.1143589 | 0.599965
Re | -3.865006 | 0.5415412 | 1.138467 | -0.3699265
Rh | -2.465536 | -0.5506734 | 0.2797627 | 0.164128
Ru | -3.150026 | -0.3196898 | 0.5485934 | -0.11781
Sc | 2.708617 | 1.87814 | -0.2951136 | -0.2229133
Si | 0.138887 | 0.211916 | -1.53277 | 0.6701971
Sn | 2.690885 | 0.6466226 | 0.7043348 | 1.424968
Ta | -0.9074737 | 2.193413 | -0.2762406 | -0.6211458
Tc | -2.804143 | -0.1794298 | 0.5873601 | 0.06916315
Ti | 0.9161428 | 1.137839 | -1.09918 | -0.1667491
V | -0.5047748 | 0.167539 | -0.939745 | 0.09504363
W | -3.352781 | 1.275731 | 1.008023 | -0.3715603
Y | 3.432639 | 2.370589 | 0.9950476 | 0.04035144
Zn | 2.155809 | -1.764987 | -0.8756104 | -0.4184539
Zr | 1.738413 | 2.842054 | -0.8717379 | -0.3971682